{"text_format":"1","workbook":"xlsx","n_sheets":5,"sheets":["入力データ1","入力データ2","限界値","断面分割","Sheet1"],"not_rendered":{"charts":2,"images":0,"macros":1,"external_links":0,"defined_names":0,"comments":0,"pivot_tables":0},"unopened":[],"bounds":{"document_bytes":16777216,"sheet_cells":100000,"rows_first":2000,"rows_last":500,"rows_between":2000,"halvings":0,"cell_chars":16384,"cell_head_chars":4096},"cells_cut":0,"cells_raw":0,"read":"whole","date_system":"1900"}

{"sheet":"入力データ1","index":0,"n_rows":5,"n_cols":22,"rows_kept":5,"cut":false,"hidden":false,"merged":[[1,6,1,8],[1,9,1,11],[1,12,1,14],[1,15,1,17],[1,18,1,20]]}
[1,2,3,4,5,6,7,8,9,10,11,12,13,14,15,16,17,18,19,20,21,22]
[null,null,null,null,null,null,"上筋の1段目",null,null,"上筋の2段目",null,null,"下筋の1段目",null,null,"下筋の2段目",null,null,"側方鉄筋"]
["ケース","全高h\n（cm）","分割数\nndv","幅b\n（cm）","コンクリート\n強度fck\n（N/mm2）","鉄筋\n仕様","径","本数","かぶり\n（cm）","径","本数","かぶり\n（cm）","径","本数","かぶり\n（cm）","径","本数","かぶり\n（cm）","径","本数","段数","軸力\nN'（kN）"]
[1,200,200,400,30,"SD345","D32",31,15,"D32",17,25,"D32",31,15,"D32",17,25,"D32",2.91,11,8000]
[2,400,400,200,30,"SD345","D29",15.95,15,"D29",9.9499999999999993,25,"D29",15.95,15,"D29",9.9499999999999993,25,"D32",2.96,27,8000]

{"sheet":"入力データ2","index":1,"n_rows":201,"n_cols":24,"rows_kept":201,"cut":false,"hidden":false,"merged":[]}
[1,2,3,4,5,6,7,8,9,10,11,12,13,14,15,16,17,18,19,20,21,22,23,24]
["ケース","横拘束筋呼び径\ndias","横拘束筋\n有効長\ndd（cm）","横拘束筋\nピッチ\nss（cm）","横拘束筋\n降伏強度\nfys（N/mm2）","断面形状","軸方向筋\n呼び径\ndiaa","Lp算出の圧縮側軸方向筋本数\nns","Lp算出の横拘束筋有効長ddd（cm）","Lp算出\nのかぶり\nc0（cm）","橋脚高さ\nhp\n(m)","ah","ros","scc","epz","edes","epu","n1","lp","eput2","eput3","betas","betac0","betan"]
[1,"D19",87.5,15,345,"矩形","D32",12,87.5,13.4,10,2.8650000000000002,8.7314285714285723E-3,32289.38057142857,3.3254308571428574E-3,3346232.6428408828,8.1501672125947541E-3,1.5308772772143204,663.14196120759198,3.5286904899959809E-2,4.9401666859943738E-2,0.41607150275287175,1.34,1.7560715027528717]
[2,"D19",75,15,345,"矩形","D29",11,75,13.55,10,2.8650000000000002,1.0186666666666669E-2,32670.944,3.5463360000000006E-3,2868199.4081493281,9.2417112774603183E-3,1.4903598666139628,564.07006723361349,3.9153544766229606E-2,5.481496267272145E-2,0.72077033052643935,1.355,2.0757703305264394]
[]
[]
[]
[]
[]
[]
[]
[]
[]
[]
[]
[]
[]
[]
[]
[]
[]
[]
[]
[]
[]
[]
[]
[]
[]
[]
[]
[]
[]
[]
[]
[]
[]
[]
[]
[]
[]
[]
[]
[]
[]
[]
[]
[]
[]
[]
[]
[]
[]
[]
[]
[]
[]
[]
[]
[]
[]
[]
[]
[]
[]
[]
[]
[]
[]
[null,1.0558764930969358E-6,1.0558764930969358E-6,32289.38057142857,3.3254308571428574E-3,3346232.6428408828,1.5308772772143204]
[null,2.2290725965378321E-6,2.2290725965378321E-6,32289.38057142857,3.3254308571428574E-3,3346232.6428408828,1.5308772772143204]
[null,3.4022686999787416E-6,3.4022686999787416E-6,32289.38057142857,3.3254308571428574E-3,3346232.6428408828,1.5308772772143204]
[null,4.5754648034196506E-6,4.5754648034196506E-6,32289.38057142857,3.3254308571428574E-3,3346232.6428408828,1.5308772772143204]
[null,5.74866090686056E-6,5.74866090686056E-6,32289.38057142857,3.3254308571428574E-3,3346232.6428408828,1.5308772772143204]
[null,6.9218570103014695E-6,6.9218570103014695E-6,32289.38057142857,3.3254308571428574E-3,3346232.6428408828,1.5308772772143204]
[null,8.0950531137423789E-6,8.0950531137423789E-6,32289.38057142857,3.3254308571428574E-3,3346232.6428408828,1.5308772772143204]
[null,9.2682492171832892E-6,9.2682492171832892E-6,32289.38057142857,3.3254308571428574E-3,3346232.6428408828,1.5308772772143204]
[null,1.0441445320624198E-5,1.0441445320624198E-5,32289.38057142857,3.3254308571428574E-3,3346232.6428408828,1.5308772772143204]
[null,1.1614641424065108E-5,1.1614641424065108E-5,32289.38057142857,3.3254308571428574E-3,3346232.6428408828,1.5308772772143204]
[null,1.2787837527506017E-5,1.2787837527506017E-5,32289.38057142857,3.3254308571428574E-3,3346232.6428408828,1.5308772772143204]
[null,1.3961033630946927E-5,1.3961033630946927E-5,32289.38057142857,3.3254308571428574E-3,3346232.6428408828,1.5308772772143204]
[null,1.5134229734387836E-5,1.5134229734387836E-5,32289.38057142857,3.3254308571428574E-3,3346232.6428408828,1.5308772772143204]
[null,1.6307425837828732E-5,1.6307425837828732E-5,32289.38057142857,3.3254308571428574E-3,3346232.6428408828,1.5308772772143204]
[null,1.7480621941269643E-5,1.7480621941269643E-5,32289.38057142857,3.3254308571428574E-3,3346232.6428408828,1.5308772772143204]
[null,1.865381804471055E-5,1.865381804471055E-5,32289.38057142857,3.3254308571428574E-3,3346232.6428408828,1.5308772772143204]
[null,1.982701414815146E-5,1.982701414815146E-5,32289.38057142857,3.3254308571428574E-3,3346232.6428408828,1.5308772772143204]
[null,2.100021025159237E-5,2.100021025159237E-5,32289.38057142857,3.3254308571428574E-3,3346232.6428408828,1.5308772772143204]
[null,2.217340635503328E-5,2.217340635503328E-5,32289.38057142857,3.3254308571428574E-3,3346232.6428408828,1.5308772772143204]
[null,2.3346602458474187E-5,2.3346602458474187E-5,32289.38057142857,3.3254308571428574E-3,3346232.6428408828,1.5308772772143204]
[null,2.4519798561915098E-5,2.4519798561915098E-5,32289.38057142857,3.3254308571428574E-3,3346232.6428408828,1.5308772772143204]
[null,2.5692994665356008E-5,2.5692994665356008E-5,32289.38057142857,3.3254308571428574E-3,3346232.6428408828,1.5308772772143204]
[null,2.6866190768796918E-5,2.6866190768796918E-5,32289.38057142857,3.3254308571428574E-3,3346232.6428408828,1.5308772772143204]
[null,2.8039386872237825E-5,2.8039386872237825E-5,32289.38057142857,3.3254308571428574E-3,3346232.6428408828,1.5308772772143204]
[null,2.9212582975678735E-5,2.9212582975678735E-5,32289.38057142857,3.3254308571428574E-3,3346232.6428408828,1.5308772772143204]
[null,3.0385779079119646E-5,3.0385779079119646E-5,32289.38057142857,3.3254308571428574E-3,3346232.6428408828,1.5308772772143204]
[null,3.1558975182560542E-5,3.1558975182560542E-5,32289.38057142857,3.3254308571428574E-3,3346232.6428408828,1.5308772772143204]
[null,3.2732171286001453E-5,3.2732171286001453E-5,32289.38057142857,3.3254308571428574E-3,3346232.6428408828,1.5308772772143204]
[null,3.3905367389442363E-5,3.3905367389442363E-5,32289.38057142857,3.3254308571428574E-3,3346232.6428408828,1.5308772772143204]
[null,3.5078563492883273E-5,3.5078563492883273E-5,32289.38057142857,3.3254308571428574E-3,3346232.6428408828,1.5308772772143204]
[null,3.6251759596324177E-5,3.6251759596324177E-5,32289.38057142857,3.3254308571428574E-3,3346232.6428408828,1.5308772772143204]
[null,3.7424955699765087E-5,3.7424955699765087E-5,32289.38057142857,3.3254308571428574E-3,3346232.6428408828,1.5308772772143204]
[null,3.8598151803205984E-5,3.8598151803205984E-5,32289.38057142857,3.3254308571428574E-3,3346232.6428408828,1.5308772772143204]
[null,3.9771347906646894E-5,3.9771347906646894E-5,32289.38057142857,3.3254308571428574E-3,3346232.6428408828,1.5308772772143204]
[null,4.0944544010087804E-5,4.0944544010087804E-5,32289.38057142857,3.3254308571428574E-3,3346232.6428408828,1.5308772772143204]
[null,4.2117740113528715E-5,4.2117740113528715E-5,32289.38057142857,3.3254308571428574E-3,3346232.6428408828,1.5308772772143204]
[null,4.3290936216969625E-5,4.3290936216969625E-5,32289.38057142857,3.3254308571428574E-3,3346232.6428408828,1.5308772772143204]
[null,4.4464132320410535E-5,4.4464132320410535E-5,32289.38057142857,3.3254308571428574E-3,3346232.6428408828,1.5308772772143204]
[null,4.5637328423851446E-5,4.5637328423851446E-5,32289.38057142857,3.3254308571428574E-3,3346232.6428408828,1.5308772772143204]
[null,4.6810524527292349E-5,4.6810524527292349E-5,32289.38057142857,3.3254308571428574E-3,3346232.6428408828,1.5308772772143204]
[null,4.7983720630733259E-5,4.7983720630733259E-5,32289.38057142857,3.3254308571428574E-3,3346232.6428408828,1.5308772772143204]
[null,4.915691673417417E-5,4.915691673417417E-5,32289.38057142857,3.3254308571428574E-3,3346232.6428408828,1.5308772772143204]
[null,5.033011283761508E-5,5.033011283761508E-5,32289.38057142857,3.3254308571428574E-3,3346232.6428408828,1.5308772772143204]
[null,5.150330894105599E-5,5.150330894105599E-5,32289.38057142857,3.3254308571428574E-3,3346232.6428408828,1.5308772772143204]
[null,5.2676505044496901E-5,5.2676505044496901E-5,32289.38057142857,3.3254308571428574E-3,3346232.6428408828,1.5308772772143204]
[null,5.3849701147937811E-5,5.3849701147937811E-5,32289.38057142857,3.3254308571428574E-3,3346232.6428408828,1.5308772772143204]
[null,5.5022897251378714E-5,5.5022897251378714E-5,32289.38057142857,3.3254308571428574E-3,3346232.6428408828,1.5308772772143204]
[null,5.6196093354819625E-5,5.6196093354819625E-5,32289.38057142857,3.3254308571428574E-3,3346232.6428408828,1.5308772772143204]
[null,5.7369289458260535E-5,5.7369289458260535E-5,32289.38057142857,3.3254308571428574E-3,3346232.6428408828,1.5308772772143204]
[null,5.8542485561701445E-5,5.8542485561701445E-5,32289.38057142857,3.3254308571428574E-3,3346232.6428408828,1.5308772772143204]
[null,5.9715681665142355E-5,5.9715681665142355E-5,32289.38057142857,3.3254308571428574E-3,3346232.6428408828,1.5308772772143204]
[null,6.0888877768583266E-5,6.0888877768583266E-5,32289.38057142857,3.3254308571428574E-3,3346232.6428408828,1.5308772772143204]
[null,6.2062073872024169E-5,6.2062073872024169E-5,32289.38057142857,3.3254308571428574E-3,3346232.6428408828,1.5308772772143204]
[null,6.323526997546508E-5,6.323526997546508E-5,32289.38057142857,3.3254308571428574E-3,3346232.6428408828,1.5308772772143204]
[null,6.440846607890599E-5,6.440846607890599E-5,32289.38057142857,3.3254308571428574E-3,3346232.6428408828,1.5308772772143204]
[null,6.55816621823469E-5,6.55816621823469E-5,32289.38057142857,3.3254308571428574E-3,3346232.6428408828,1.5308772772143204]
[null,6.675485828578781E-5,6.675485828578781E-5,32289.38057142857,3.3254308571428574E-3,3346232.6428408828,1.5308772772143204]
[null,6.7928054389228694E-5,6.7928054389228694E-5,32289.38057142857,3.3254308571428574E-3,3346232.6428408828,1.5308772772143204]
[null,6.9101250492669604E-5,6.9101250492669604E-5,32289.38057142857,3.3254308571428574E-3,3346232.6428408828,1.5308772772143204]
[null,7.0274446596110514E-5,7.0274446596110514E-5,32289.38057142857,3.3254308571428574E-3,3346232.6428408828,1.5308772772143204]
[null,7.1447642699551425E-5,7.1447642699551425E-5,32289.38057142857,3.3254308571428574E-3,3346232.6428408828,1.5308772772143204]
[null,7.2620838802992335E-5,7.2620838802992335E-5,32289.38057142857,3.3254308571428574E-3,3346232.6428408828,1.5308772772143204]
[null,7.3794034906433245E-5,7.3794034906433245E-5,32289.38057142857,3.3254308571428574E-3,3346232.6428408828,1.5308772772143204]
[null,7.4967231009874155E-5,7.4967231009874155E-5,32289.38057142857,3.3254308571428574E-3,3346232.6428408828,1.5308772772143204]
[null,7.6140427113315066E-5,7.6140427113315066E-5,32289.38057142857,3.3254308571428574E-3,3346232.6428408828,1.5308772772143204]
[null,7.7313623216755976E-5,7.7313623216755976E-5,32289.38057142857,3.3254308571428574E-3,3346232.6428408828,1.5308772772143204]
[null,7.8486819320196886E-5,7.8486819320196886E-5,32289.38057142857,3.3254308571428574E-3,3346232.6428408828,1.5308772772143204]
[null,7.9660015423637783E-5,7.9660015423637783E-5,32289.38057142857,3.3254308571428574E-3,3346232.6428408828,1.5308772772143204]
[null,8.0833211527078693E-5,8.0833211527078693E-5,32289.38057142857,3.3254308571428574E-3,3346232.6428408828,1.5308772772143204]
[null,8.2006407630519604E-5,8.2006407630519604E-5,32289.38057142857,3.3254308571428574E-3,3346232.6428408828,1.5308772772143204]
[null,8.3179603733960514E-5,8.3179603733960514E-5,32289.38057142857,3.3254308571428574E-3,3346232.6428408828,1.5308772772143204]
[null,8.4352799837401424E-5,8.4352799837401424E-5,32289.38057142857,3.3254308571428574E-3,3346232.6428408828,1.5308772772143204]
[null,8.5525995940842334E-5,8.5525995940842334E-5,32289.38057142857,3.3254308571428574E-3,3346232.6428408828,1.5308772772143204]
[null,6.8452380952385591E-6,6.8452380952385591E-6,32289.38057142857,3.3254308571428574E-3,3346232.6428408828,1.5308772772143204]
[null,2.0535714285714766E-5,2.0535714285714766E-5,32289.38057142857,3.3254308571428574E-3,3346232.6428408828,1.5308772772143204]
[null,3.4226190476190973E-5,3.4226190476190973E-5,32289.38057142857,3.3254308571428574E-3,3346232.6428408828,1.5308772772143204]
[null,4.7916666666667176E-5,4.7916666666667176E-5,32289.38057142857,3.3254308571428574E-3,3346232.6428408828,1.5308772772143204]
[null,6.1607142857143387E-5,6.1607142857143387E-5,32289.38057142857,3.3254308571428574E-3,3346232.6428408828,1.5308772772143204]
[null,7.5297619047619583E-5,7.5297619047619583E-5,32289.38057142857,3.3254308571428574E-3,3346232.6428408828,1.5308772772143204]
[null,8.8988095238095794E-5,8.8988095238095794E-5,32289.38057142857,3.3254308571428574E-3,3346232.6428408828,1.5308772772143204]
[null,1.02678571428572E-4,1.02678571428572E-4,32289.38057142857,3.3254308571428574E-3,3346232.6428408828,1.5308772772143204]
[null,1.163690476190482E-4,1.163690476190482E-4,32289.38057142857,3.3254308571428574E-3,3346232.6428408828,1.5308772772143204]
[null,1.300595238095241E-4,1.300595238095241E-4,32289.38057142857,3.3254308571428574E-3,3346232.6428408828,1.5308772772143204]
[null,1.4375000000000032E-4,1.4375000000000032E-4,32289.38057142857,3.3254308571428574E-3,3346232.6428408828,1.5308772772143204]
[null,1.5744047619047652E-4,1.5744047619047652E-4,32289.38057142857,3.3254308571428574E-3,3346232.6428408828,1.5308772772143204]
[null,1.7113095238095272E-4,1.7113095238095272E-4,32289.38057142857,3.3254308571428574E-3,3346232.6428408828,1.5308772772143204]
[null,1.8482142857142894E-4,1.8482142857142894E-4,32289.38057142857,3.3254308571428574E-3,3346232.6428408828,1.5308772772143204]
[null,1.9851190476190514E-4,1.9851190476190514E-4,32289.38057142857,3.3254308571428574E-3,3346232.6428408828,1.5308772772143204]
[null,2.1220238095238133E-4,2.1220238095238133E-4,32289.38057142857,3.3254308571428574E-3,3346232.6428408828,1.5308772772143204]
[null,2.2589285714285756E-4,2.2589285714285756E-4,32289.38057142857,3.3254308571428574E-3,3346232.6428408828,1.5308772772143204]
[null,2.3958333333333375E-4,2.3958333333333375E-4,32289.38057142857,3.3254308571428574E-3,3346232.6428408828,1.5308772772143204]
[null,2.5327380952380995E-4,2.5327380952380995E-4,32289.38057142857,3.3254308571428574E-3,3346232.6428408828,1.5308772772143204]
[null,2.6696428571428617E-4,2.6696428571428617E-4,32289.38057142857,3.3254308571428574E-3,3346232.6428408828,1.5308772772143204]
[null,2.8065476190476234E-4,2.8065476190476234E-4,32289.38057142857,3.3254308571428574E-3,3346232.6428408828,1.5308772772143204]
[null,2.9434523809523857E-4,2.9434523809523857E-4,32289.38057142857,3.3254308571428574E-3,3346232.6428408828,1.5308772772143204]
[null,3.0803571428571479E-4,3.0803571428571479E-4,32289.38057142857,3.3254308571428574E-3,3346232.6428408828,1.5308772772143204]
[null,3.2172619047619096E-4,3.2172619047619096E-4,32289.38057142857,3.3254308571428574E-3,3346232.6428408828,1.5308772772143204]
[null,3.3541666666666719E-4,3.3541666666666719E-4,32289.38057142857,3.3254308571428574E-3,3346232.6428408828,1.5308772772143204]
[null,3.4910714285714341E-4,3.4910714285714341E-4,32289.38057142857,3.3254308571428574E-3,3346232.6428408828,1.5308772772143204]
[null,3.2415791902861049E-5,3.2415791902861049E-5,32289.38057142857,3.3254308571428574E-3,3346232.6428408828,1.5308772772143204]
[null,3.5657371093136359E-4,3.5657371093136359E-4,32289.38057142857,3.3254308571428574E-3,3346232.6428408828,1.5308772772143204]
[null,6.8073162995986613E-4,6.8073162995986613E-4,32289.38057142857,3.3254308571428574E-3,3346232.6428408828,1.5308772772143204]
[null,1.0048895489883686E-3,1.0048895489883686E-3,32289.38057142857,3.3254308571428574E-3,3346232.6428408828,1.5308772772143204]
[null,1.3290474680168712E-3,1.3290474680168712E-3,32289.38057142857,3.3254308571428574E-3,3346232.6428408828,1.5308772772143204]
[null,1.6532053870453737E-3,1.6532053870453737E-3,32289.38057142857,3.3254308571428574E-3,3346232.6428408828,1.5308772772143204]
[null,1.9773633060738761E-3,1.9773633060738761E-3,32289.38057142857,3.3254308571428574E-3,3346232.6428408828,1.5308772772143204]
[null,2.301521225102379E-3,2.301521225102379E-3,32289.38057142857,3.3254308571428574E-3,3346232.6428408828,1.5308772772143204]
[null,2.625679144130874E-3,2.625679144130874E-3,32289.38057142857,3.3254308571428574E-3,3346232.6428408828,1.5308772772143204]
[null,2.9498370631593765E-3,2.9498370631593765E-3,32289.38057142857,3.3254308571428574E-3,3346232.6428408828,1.5308772772143204]
[null,3.2739949821878793E-3,3.2739949821878793E-3,32289.38057142857,3.3254308571428574E-3,3346232.6428408828,1.5308772772143204]
[null,3.5981529012163818E-3,3.5981529012163818E-3,32289.38057142857,3.3254308571428574E-3,3346232.6428408828,1.5308772772143204]
[null,3.9223108202448842E-3,3.9223108202448842E-3,32289.38057142857,3.3254308571428574E-3,3346232.6428408828,1.5308772772143204]
[null,4.2464687392733871E-3,4.2464687392733871E-3,32289.38057142857,3.3254308571428574E-3,3346232.6428408828,1.5308772772143204]
[null,4.5706266583018891E-3,4.5706266583018891E-3,32289.38057142857,3.3254308571428574E-3,3346232.6428408828,1.5308772772143204]
[null,4.8947845773303919E-3,4.8947845773303919E-3,32289.38057142857,3.3254308571428574E-3,3346232.6428408828,1.5308772772143204]
[null,5.2189424963588948E-3,5.2189424963588948E-3,32289.38057142857,3.3254308571428574E-3,3346232.6428408828,1.5308772772143204]
[null,5.5431004153873968E-3,5.5431004153873968E-3,32289.38057142857,3.3254308571428574E-3,3346232.6428408828,1.5308772772143204]
[null,5.8672583344158997E-3,5.8672583344158997E-3,32289.38057142857,3.3254308571428574E-3,3346232.6428408828,1.5308772772143204]
[null,6.1914162534444017E-3,6.1914162534444017E-3,32289.38057142857,3.3254308571428574E-3,3346232.6428408828,1.5308772772143204]
[null,6.5155741724729046E-3,6.5155741724729046E-3,32289.38057142857,3.3254308571428574E-3,3346232.6428408828,1.5308772772143204]
[null,6.8397320915014074E-3,6.8397320915014074E-3,32289.38057142857,3.3254308571428574E-3,3346232.6428408828,1.5308772772143204]
[null,7.1638900105299094E-3,7.1638900105299094E-3,32289.38057142857,3.3254308571428574E-3,3346232.6428408828,1.5308772772143204]
[null,7.4880479295584123E-3,7.4880479295584123E-3,32289.38057142857,3.3254308571428574E-3,3346232.6428408828,1.5308772772143204]
[null,7.8122058485869143E-3,7.8122058485869143E-3,32289.38057142857,3.3254308571428574E-3,3346232.6428408828,1.5308772772143204]
[null,8.136363767615418E-3,8.136363767615418E-3,32289.38057142857,3.3254308571428574E-3,3346232.6428408828,1.5308772772143204]
[null,8.4605216866439192E-3,8.4605216866439192E-3,32289.38057142857,3.3254308571428574E-3,3346232.6428408828,1.5308772772143204]
[null,8.784679605672422E-3,8.784679605672422E-3,32289.38057142857,3.3254308571428574E-3,3346232.6428408828,1.5308772772143204]
[null,9.1088375247009249E-3,9.1088375247009249E-3,32289.38057142857,3.3254308571428574E-3,3346232.6428408828,1.5308772772143204]
[null,9.4329954437294278E-3,9.4329954437294278E-3,32289.38057142857,3.3254308571428574E-3,3346232.6428408828,1.5308772772143204]
[null,9.7571533627579306E-3,9.7571533627579306E-3,32289.38057142857,3.3254308571428574E-3,3346232.6428408828,1.5308772772143204]
[null,1.0081311281786432E-2,1.0081311281786432E-2,32289.38057142857,3.3254308571428574E-3,3346232.6428408828,1.5308772772143204]
[null,-5.6598383420803241E-5,-5.6598383420803241E-5,32289.38057142857,3.3254308571428574E-3,3346232.6428408828,1.5308772772143204]

{"sheet":"限界値","index":2,"n_rows":5,"n_cols":16,"rows_kept":5,"cut":false,"hidden":false,"merged":[[3,17,3,18],[3,19,3,20]]}
["ケース","ひび割れφ（1/m）","ひび割れM（kNm）","ひび割れx（cm）","初期降伏φ（1/m）","初期降伏M（kNm）","初期降伏x（cm）","引張限界(性能2)φ（1/m）","引張限界(性能2)M（kNm）","引張限界(性能2)x（cm）","引張限界(性能3)φ（1/m）","引張限界(性能3)M（kNm）","引張限界(性能3)x（cm）","圧縮限界φ（1/m）","圧縮限界M（kNm）","圧縮限界x（cm）"]
[1,1.1243620614564178E-4,9453.5900453042832,129.46395177201609,1.3679627952607354E-3,30496.349803084981,58.900000000000041,2.3169350041318232E-2,34410.435533649303,32.700000000000024,3.239454957525989E-2,34369.458833430792,32.500000000000021,4.4056245159245805E-2,34138.324066751033,33.500000000000014]
[null,-1.1243620614564178E-4,-9453.5900453042832,129.46395177201609,-1.3679627952607354E-3,-30496.349803084981,58.900000000000041,-2.3169350041318232E-2,-34410.435533649303,32.700000000000024,-3.239454957525989E-2,-34369.458833430792,32.500000000000021,-4.4056245159245805E-2,-34138.324066751033,33.500000000000014]
[2,5.6276314093753944E-5,18447.972992721345,259.0738255165727,6.465520874600674E-4,51093.584222610581,118.20000000000009,1.2266152925234513E-2,68780.744285488094,65.800000000000054,1.7302709759967554E-2,67717.469611935812,68.200000000000045,1.7306818195782624E-2,67700.634655982751,68.400000000000034]
[null,-5.6276314093753944E-5,-18447.972992721345,259.0738255165727,-6.465520874600674E-4,-51093.584222610581,118.20000000000009,-1.2266152925234513E-2,-68780.744285488094,65.800000000000054,-1.7302709759967554E-2,-67717.469611935812,68.200000000000045,-1.7306818195782624E-2,-67700.634655982751,68.400000000000034]

{"sheet":"断面分割","index":3,"n_rows":605,"n_cols":18,"rows_kept":605,"cut":false,"hidden":false,"merged":[]}
[1]
["番号","y(i)（m）","ar(i)（m2）",null,"番号","ys(i)（m）","ars(i)（m2）",1.0000000000000004,null,null,"番号","y(i)（m）","ar(i)（m2）",null,"番号","ys(i)（m）","ars(i)（m2）",1.0000000000000004]
[1,5.0000000000000001E-3,0.04,null,1,0.15,2.4620199999999998E-2,null,null,null,1,5.0000000000000001E-3,0.04,null,1,0.14999999999999991,2.4620199999999998E-2]
[2,1.4999999999999999E-2,0.04,null,2,0.25,1.35014E-2,null,null,null,2,1.4999999999999999E-2,0.04,null,2,0.25,1.35014E-2]
[3,2.5000000000000001E-2,0.04,null,3,0.375,2.3111220000000001E-3,null,null,null,3,2.5000000000000001E-2,0.04,null,3,0.375,2.3111220000000001E-3]
[4,3.4999999999999996E-2,0.04,null,4,0.5,2.3111220000000001E-3,null,null,null,4,3.4999999999999996E-2,0.04,null,4,0.5,2.3111220000000001E-3]
[5,4.4999999999999998E-2,0.04,null,5,0.625,2.3111220000000001E-3,null,null,null,5,4.4999999999999998E-2,0.04,null,5,0.625,2.3111220000000001E-3]
[6,5.5E-2,0.04,null,6,0.75,2.3111220000000001E-3,null,null,null,6,5.5E-2,0.04,null,6,0.75,2.3111220000000001E-3]
[7,6.5000000000000002E-2,0.04,null,7,0.875,2.3111220000000001E-3,null,null,null,7,6.5000000000000002E-2,0.04,null,7,0.875,2.3111220000000001E-3]
[8,7.5000000000000011E-2,0.04,null,8,1,2.3111220000000001E-3,null,null,null,8,7.5000000000000011E-2,0.04,null,8,1,2.3111220000000001E-3]
[9,8.5000000000000006E-2,0.04,null,9,1.125,2.3111220000000001E-3,null,null,null,9,8.5000000000000006E-2,0.04,null,9,1.125,2.3111220000000001E-3]
[10,9.5000000000000001E-2,0.04,null,10,1.25,2.3111220000000001E-3,null,null,null,10,9.5000000000000001E-2,0.04,null,10,1.25,2.3111220000000001E-3]
[11,0.10500000000000001,0.04,null,11,1.375,2.3111220000000001E-3,null,null,null,11,0.10500000000000001,0.04,null,11,1.375,2.3111220000000001E-3]
[12,0.115,0.04,null,12,1.5,2.3111220000000001E-3,null,null,null,12,0.115,0.04,null,12,1.5,2.3111220000000001E-3]
[13,0.125,0.04,null,13,1.625,2.3111220000000001E-3,null,null,null,13,0.125,0.04,null,13,1.625,2.3111220000000001E-3]
[14,0.13500000000000001,0.04,null,14,1.75,1.35014E-2,null,null,null,14,0.13500000000000001,0.04,null,14,1.75,1.35014E-2]
[15,0.14500000000000002,2.7689900000000003E-2,null,15,1.85,2.4620199999999998E-2,null,null,null,15,0.14500000000000002,2.7689900000000003E-2,null,15,1.85,2.4620199999999998E-2]
[16,0.155,2.7689900000000003E-2,null,null,null,null,null,null,null,16,0.155,2.7689900000000003E-2]
[17,0.16500000000000001,0.04,null,null,null,null,null,null,null,17,0.16500000000000001,0.04]
[18,0.17500000000000002,0.04,null,null,null,null,null,null,null,18,0.17500000000000002,0.04]
[19,0.185,0.04,null,null,null,null,null,null,null,19,0.185,0.04]
[20,0.19500000000000001,0.04,null,null,null,null,null,null,null,20,0.19500000000000001,0.04]
[21,0.20500000000000002,0.04,null,null,null,null,null,null,null,21,0.20500000000000002,0.04]
[22,0.215,0.04,null,null,null,null,null,null,null,22,0.215,0.04]
[23,0.22500000000000001,0.04,null,null,null,null,null,null,null,23,0.22500000000000001,0.04]
[24,0.23500000000000001,0.04,null,null,null,null,null,null,null,24,0.23500000000000001,0.04]
[25,0.245,3.3249300000000002E-2,null,null,null,null,null,null,null,25,0.245,3.3249300000000002E-2]
[26,0.255,3.3249300000000002E-2,null,null,null,null,null,null,null,26,0.255,3.3249300000000002E-2]
[27,0.26500000000000001,0.04,null,null,null,null,null,null,null,27,0.26500000000000001,0.04]
[28,0.27500000000000002,0.04,null,null,null,null,null,null,null,28,0.27500000000000002,0.04]
[29,0.28500000000000003,0.04,null,null,null,null,null,null,null,29,0.28500000000000003,0.04]
[30,0.29499999999999998,0.04,null,null,null,null,null,null,null,30,0.29499999999999998,0.04]
[31,0.30499999999999999,0.04,null,null,null,null,null,null,null,31,0.30499999999999999,0.04]
[32,0.315,0.04,null,null,null,null,null,null,null,32,0.315,0.04]
[33,0.32500000000000001,0.04,null,null,null,null,null,null,null,33,0.32500000000000001,0.04]
[34,0.33500000000000002,0.04,null,null,null,null,null,null,null,34,0.33500000000000002,0.04]
[35,0.34500000000000003,0.04,null,null,null,null,null,null,null,35,0.34500000000000003,0.04]
[36,0.35500000000000004,0.04,null,null,null,null,null,null,null,36,0.35500000000000004,0.04]
[37,0.36499999999999999,0.04,null,null,null,null,null,null,null,37,0.36499999999999999,0.04]
[38,0.375,3.7688878000000002E-2,null,null,null,null,null,null,null,38,0.375,3.7688878000000002E-2]
[39,0.38500000000000001,0.04,null,null,null,null,null,null,null,39,0.38500000000000001,0.04]
[40,0.39500000000000002,0.04,null,null,null,null,null,null,null,40,0.39500000000000002,0.04]
[41,0.40500000000000003,0.04,null,null,null,null,null,null,null,41,0.40500000000000003,0.04]
[42,0.41500000000000004,0.04,null,null,null,null,null,null,null,42,0.41500000000000004,0.04]
[43,0.42499999999999999,0.04,null,null,null,null,null,null,null,43,0.42499999999999999,0.04]
[44,0.435,0.04,null,null,null,null,null,null,null,44,0.435,0.04]
[45,0.44500000000000001,0.04,null,null,null,null,null,null,null,45,0.44500000000000001,0.04]
[46,0.45500000000000002,0.04,null,null,null,null,null,null,null,46,0.45500000000000002,0.04]
[47,0.46500000000000002,0.04,null,null,null,null,null,null,null,47,0.46500000000000002,0.04]
[48,0.47500000000000003,0.04,null,null,null,null,null,null,null,48,0.47500000000000003,0.04]
[49,0.48499999999999999,0.04,null,null,null,null,null,null,null,49,0.48499999999999999,0.04]
[50,0.495,3.8844439000000001E-2,null,null,null,null,null,null,null,50,0.495,3.8844439000000001E-2]
[51,0.505,3.8844439000000001E-2,null,null,null,null,null,null,null,51,0.505,3.8844439000000001E-2]
[52,0.51500000000000001,0.04,null,null,null,null,null,null,null,52,0.51500000000000001,0.04]
[53,0.52500000000000002,0.04,null,null,null,null,null,null,null,53,0.52500000000000002,0.04]
[54,0.53500000000000003,0.04,null,null,null,null,null,null,null,54,0.53500000000000003,0.04]
[55,0.54500000000000004,0.04,null,null,null,null,null,null,null,55,0.54500000000000004,0.04]
[56,0.55500000000000005,0.04,null,null,null,null,null,null,null,56,0.55500000000000005,0.04]
[57,0.56500000000000006,0.04,null,null,null,null,null,null,null,57,0.56500000000000006,0.04]
[58,0.57500000000000007,0.04,null,null,null,null,null,null,null,58,0.57500000000000007,0.04]
[59,0.58499999999999996,0.04,null,null,null,null,null,null,null,59,0.58499999999999996,0.04]
[60,0.59499999999999997,0.04,null,null,null,null,null,null,null,60,0.59499999999999997,0.04]
[61,0.60499999999999998,0.04,null,null,null,null,null,null,null,61,0.60499999999999998,0.04]
[62,0.61499999999999999,0.04,null,null,null,null,null,null,null,62,0.61499999999999999,0.04]
[63,0.625,3.7688878000000002E-2,null,null,null,null,null,null,null,63,0.625,3.7688878000000002E-2]
[64,0.63500000000000001,0.04,null,null,null,null,null,null,null,64,0.63500000000000001,0.04]
[65,0.64500000000000002,0.04,null,null,null,null,null,null,null,65,0.64500000000000002,0.04]
[66,0.65500000000000003,0.04,null,null,null,null,null,null,null,66,0.65500000000000003,0.04]
[67,0.66500000000000004,0.04,null,null,null,null,null,null,null,67,0.66500000000000004,0.04]
[68,0.67500000000000004,0.04,null,null,null,null,null,null,null,68,0.67500000000000004,0.04]
[69,0.68500000000000005,0.04,null,null,null,null,null,null,null,69,0.68500000000000005,0.04]
[70,0.69500000000000006,0.04,null,null,null,null,null,null,null,70,0.69500000000000006,0.04]
[71,0.70500000000000007,0.04,null,null,null,null,null,null,null,71,0.70500000000000007,0.04]
[72,0.71499999999999997,0.04,null,null,null,null,null,null,null,72,0.71499999999999997,0.04]
[73,0.72499999999999998,0.04,null,null,null,null,null,null,null,73,0.72499999999999998,0.04]
[74,0.73499999999999999,0.04,null,null,null,null,null,null,null,74,0.73499999999999999,0.04]
[75,0.745,3.8844439000000001E-2,null,null,null,null,null,null,null,75,0.745,3.8844439000000001E-2]
[76,0.755,3.8844439000000001E-2,null,null,null,null,null,null,null,76,0.755,3.8844439000000001E-2]
[77,0.76500000000000001,0.04,null,null,null,null,null,null,null,77,0.76500000000000001,0.04]
[78,0.77500000000000002,0.04,null,null,null,null,null,null,null,78,0.77500000000000002,0.04]
[79,0.78500000000000003,0.04,null,null,null,null,null,null,null,79,0.78500000000000003,0.04]
[80,0.79500000000000004,0.04,null,null,null,null,null,null,null,80,0.79500000000000004,0.04]
[81,0.80500000000000005,0.04,null,null,null,null,null,null,null,81,0.80500000000000005,0.04]
[82,0.81500000000000006,0.04,null,null,null,null,null,null,null,82,0.81500000000000006,0.04]
[83,0.82500000000000007,0.04,null,null,null,null,null,null,null,83,0.82500000000000007,0.04]
[84,0.83500000000000008,0.04,null,null,null,null,null,null,null,84,0.83500000000000008,0.04]
[85,0.84499999999999997,0.04,null,null,null,null,null,null,null,85,0.84499999999999997,0.04]
[86,0.85499999999999998,0.04,null,null,null,null,null,null,null,86,0.85499999999999998,0.04]
[87,0.86499999999999999,0.04,null,null,null,null,null,null,null,87,0.86499999999999999,0.04]
[88,0.875,3.7688878000000002E-2,null,null,null,null,null,null,null,88,0.875,3.7688878000000002E-2]
[89,0.88500000000000001,0.04,null,null,null,null,null,null,null,89,0.88500000000000001,0.04]
[90,0.89500000000000002,0.04,null,null,null,null,null,null,null,90,0.89500000000000002,0.04]
[91,0.90500000000000003,0.04,null,null,null,null,null,null,null,91,0.90500000000000003,0.04]
[92,0.91500000000000004,0.04,null,null,null,null,null,null,null,92,0.91500000000000004,0.04]
[93,0.92500000000000004,0.04,null,null,null,null,null,null,null,93,0.92500000000000004,0.04]
[94,0.93500000000000005,0.04,null,null,null,null,null,null,null,94,0.93500000000000005,0.04]
[95,0.94500000000000006,0.04,null,null,null,null,null,null,null,95,0.94500000000000006,0.04]
[96,0.95500000000000007,0.04,null,null,null,null,null,null,null,96,0.95500000000000007,0.04]
[97,0.96499999999999997,0.04,null,null,null,null,null,null,null,97,0.96499999999999997,0.04]
[98,0.97499999999999998,0.04,null,null,null,null,null,null,null,98,0.97499999999999998,0.04]
[99,0.98499999999999999,0.04,null,null,null,null,null,null,null,99,0.98499999999999999,0.04]
[100,0.995,3.8844439000000001E-2,null,null,null,null,null,null,null,100,0.995,3.8844439000000001E-2]
[101,1.0049999999999999,3.8844439000000001E-2,null,null,null,null,null,null,null,101,1.0049999999999999,3.8844439000000001E-2]
[102,1.0149999999999999,0.04,null,null,null,null,null,null,null,102,1.0149999999999999,0.04]
[103,1.0249999999999999,0.04,null,null,null,null,null,null,null,103,1.0249999999999999,0.04]
[104,1.0349999999999999,0.04,null,null,null,null,null,null,null,104,1.0349999999999999,0.04]
[105,1.0449999999999999,0.04,null,null,null,null,null,null,null,105,1.0449999999999999,0.04]
[106,1.0549999999999999,0.04,null,null,null,null,null,null,null,106,1.0549999999999999,0.04]
[107,1.0649999999999999,0.04,null,null,null,null,null,null,null,107,1.0649999999999999,0.04]
[108,1.075,0.04,null,null,null,null,null,null,null,108,1.075,0.04]
[109,1.085,0.04,null,null,null,null,null,null,null,109,1.085,0.04]
[110,1.095,0.04,null,null,null,null,null,null,null,110,1.095,0.04]
[111,1.105,0.04,null,null,null,null,null,null,null,111,1.105,0.04]
[112,1.115,0.04,null,null,null,null,null,null,null,112,1.115,0.04]
[113,1.125,3.7688878000000002E-2,null,null,null,null,null,null,null,113,1.125,3.7688878000000002E-2]
[114,1.135,0.04,null,null,null,null,null,null,null,114,1.135,0.04]
[115,1.145,0.04,null,null,null,null,null,null,null,115,1.145,0.04]
[116,1.155,0.04,null,null,null,null,null,null,null,116,1.155,0.04]
[117,1.1649999999999998,0.04,null,null,null,null,null,null,null,117,1.1649999999999998,0.04]
[118,1.1749999999999998,0.04,null,null,null,null,null,null,null,118,1.1749999999999998,0.04]
[119,1.1849999999999998,0.04,null,null,null,null,null,null,null,119,1.1849999999999998,0.04]
[120,1.1949999999999998,0.04,null,null,null,null,null,null,null,120,1.1949999999999998,0.04]
[121,1.2049999999999998,0.04,null,null,null,null,null,null,null,121,1.2049999999999998,0.04]
[122,1.2149999999999999,0.04,null,null,null,null,null,null,null,122,1.2149999999999999,0.04]
[123,1.2249999999999999,0.04,null,null,null,null,null,null,null,123,1.2249999999999999,0.04]
[124,1.2349999999999999,0.04,null,null,null,null,null,null,null,124,1.2349999999999999,0.04]
[125,1.2449999999999999,3.8844439000000001E-2,null,null,null,null,null,null,null,125,1.2449999999999999,3.8844439000000001E-2]
[126,1.2549999999999999,3.8844439000000001E-2,null,null,null,null,null,null,null,126,1.2549999999999999,3.8844439000000001E-2]
[127,1.2649999999999999,0.04,null,null,null,null,null,null,null,127,1.2649999999999999,0.04]
[128,1.2749999999999999,0.04,null,null,null,null,null,null,null,128,1.2749999999999999,0.04]
[129,1.2849999999999999,0.04,null,null,null,null,null,null,null,129,1.2849999999999999,0.04]
[130,1.2949999999999999,0.04,null,null,null,null,null,null,null,130,1.2949999999999999,0.04]
[131,1.3049999999999999,0.04,null,null,null,null,null,null,null,131,1.3049999999999999,0.04]
[132,1.3149999999999999,0.04,null,null,null,null,null,null,null,132,1.3149999999999999,0.04]
[133,1.325,0.04,null,null,null,null,null,null,null,133,1.325,0.04]
[134,1.335,0.04,null,null,null,null,null,null,null,134,1.335,0.04]
[135,1.345,0.04,null,null,null,null,null,null,null,135,1.345,0.04]
[136,1.355,0.04,null,null,null,null,null,null,null,136,1.355,0.04]
[137,1.365,0.04,null,null,null,null,null,null,null,137,1.365,0.04]
[138,1.375,3.7688878000000002E-2,null,null,null,null,null,null,null,138,1.375,3.7688878000000002E-2]
[139,1.385,0.04,null,null,null,null,null,null,null,139,1.385,0.04]
[140,1.395,0.04,null,null,null,null,null,null,null,140,1.395,0.04]
[141,1.405,0.04,null,null,null,null,null,null,null,141,1.405,0.04]
[142,1.4149999999999998,0.04,null,null,null,null,null,null,null,142,1.4149999999999998,0.04]
[143,1.4249999999999998,0.04,null,null,null,null,null,null,null,143,1.4249999999999998,0.04]
[144,1.4349999999999998,0.04,null,null,null,null,null,null,null,144,1.4349999999999998,0.04]
[145,1.4449999999999998,0.04,null,null,null,null,null,null,null,145,1.4449999999999998,0.04]
[146,1.4549999999999998,0.04,null,null,null,null,null,null,null,146,1.4549999999999998,0.04]
[147,1.4649999999999999,0.04,null,null,null,null,null,null,null,147,1.4649999999999999,0.04]
[148,1.4749999999999999,0.04,null,null,null,null,null,null,null,148,1.4749999999999999,0.04]
[149,1.4849999999999999,0.04,null,null,null,null,null,null,null,149,1.4849999999999999,0.04]
[150,1.4949999999999999,3.8844439000000001E-2,null,null,null,null,null,null,null,150,1.4949999999999999,3.8844439000000001E-2]
[151,1.5049999999999999,3.8844439000000001E-2,null,null,null,null,null,null,null,151,1.5049999999999999,3.8844439000000001E-2]
[152,1.5149999999999999,0.04,null,null,null,null,null,null,null,152,1.5149999999999999,0.04]
[153,1.5249999999999999,0.04,null,null,null,null,null,null,null,153,1.5249999999999999,0.04]
[154,1.5349999999999999,0.04,null,null,null,null,null,null,null,154,1.5349999999999999,0.04]
[155,1.5449999999999999,0.04,null,null,null,null,null,null,null,155,1.5449999999999999,0.04]
[156,1.5549999999999999,0.04,null,null,null,null,null,null,null,156,1.5549999999999999,0.04]
[157,1.5649999999999999,0.04,null,null,null,null,null,null,null,157,1.5649999999999999,0.04]
[158,1.575,0.04,null,null,null,null,null,null,null,158,1.575,0.04]
[159,1.585,0.04,null,null,null,null,null,null,null,159,1.585,0.04]
[160,1.595,0.04,null,null,null,null,null,null,null,160,1.595,0.04]
[161,1.605,0.04,null,null,null,null,null,null,null,161,1.605,0.04]
[162,1.615,0.04,null,null,null,null,null,null,null,162,1.615,0.04]
[163,1.625,3.7688878000000002E-2,null,null,null,null,null,null,null,163,1.625,3.7688878000000002E-2]
[164,1.635,0.04,null,null,null,null,null,null,null,164,1.635,0.04]
[165,1.645,0.04,null,null,null,null,null,null,null,165,1.645,0.04]
[166,1.655,0.04,null,null,null,null,null,null,null,166,1.655,0.04]
[167,1.665,0.04,null,null,null,null,null,null,null,167,1.665,0.04]
[168,1.6749999999999998,0.04,null,null,null,null,null,null,null,168,1.6749999999999998,0.04]
[169,1.6849999999999998,0.04,null,null,null,null,null,null,null,169,1.6849999999999998,0.04]
[170,1.6949999999999998,0.04,null,null,null,null,null,null,null,170,1.6949999999999998,0.04]
[171,1.7049999999999998,0.04,null,null,null,null,null,null,null,171,1.7049999999999998,0.04]
[172,1.7149999999999999,0.04,null,null,null,null,null,null,null,172,1.7149999999999999,0.04]
[173,1.7249999999999999,0.04,null,null,null,null,null,null,null,173,1.7249999999999999,0.04]
[174,1.7349999999999999,0.04,null,null,null,null,null,null,null,174,1.7349999999999999,0.04]
[175,1.7449999999999999,3.3249300000000002E-2,null,null,null,null,null,null,null,175,1.7449999999999999,3.3249300000000002E-2]
[176,1.7549999999999999,3.3249300000000002E-2,null,null,null,null,null,null,null,176,1.7549999999999999,3.3249300000000002E-2]
[177,1.7649999999999999,0.04,null,null,null,null,null,null,null,177,1.7649999999999999,0.04]
[178,1.7749999999999999,0.04,null,null,null,null,null,null,null,178,1.7749999999999999,0.04]
[179,1.7849999999999999,0.04,null,null,null,null,null,null,null,179,1.7849999999999999,0.04]
[180,1.7949999999999999,0.04,null,null,null,null,null,null,null,180,1.7949999999999999,0.04]
[181,1.8049999999999999,0.04,null,null,null,null,null,null,null,181,1.8049999999999999,0.04]
[182,1.8149999999999999,0.04,null,null,null,null,null,null,null,182,1.8149999999999999,0.04]
[183,1.825,0.04,null,null,null,null,null,null,null,183,1.825,0.04]
[184,1.835,0.04,null,null,null,null,null,null,null,184,1.835,0.04]
[185,1.845,2.7689900000000003E-2,null,null,null,null,null,null,null,185,1.845,2.7689900000000003E-2]
[186,1.855,2.7689900000000003E-2,null,null,null,null,null,null,null,186,1.855,2.7689900000000003E-2]
[187,1.865,0.04,null,null,null,null,null,null,null,187,1.865,0.04]
[188,1.875,0.04,null,null,null,null,null,null,null,188,1.875,0.04]
[189,1.885,0.04,null,null,null,null,null,null,null,189,1.885,0.04]
[190,1.895,0.04,null,null,null,null,null,null,null,190,1.895,0.04]
[191,1.905,0.04,null,null,null,null,null,null,null,191,1.905,0.04]
[192,1.915,0.04,null,null,null,null,null,null,null,192,1.915,0.04]
[193,1.9249999999999998,0.04,null,null,null,null,null,null,null,193,1.9249999999999998,0.04]
[194,1.9349999999999998,0.04,null,null,null,null,null,null,null,194,1.9349999999999998,0.04]
[195,1.9449999999999998,0.04,null,null,null,null,null,null,null,195,1.9449999999999998,0.04]
[196,1.9549999999999998,0.04,null,null,null,null,null,null,null,196,1.9549999999999998,0.04]
[197,1.9649999999999999,0.04,null,null,null,null,null,null,null,197,1.9649999999999999,0.04]
[198,1.9749999999999999,0.04,null,null,null,null,null,null,null,198,1.9749999999999999,0.04]
[199,1.9849999999999999,0.04,null,null,null,null,null,null,null,199,1.9849999999999999,0.04]
[200,1.9949999999999999,0.04,null,null,null,null,null,null,null,200,1.9949999999999999,0.04]
[]
[2]
["番号","y(i)（m）","ar(i)（m2）",null,"番号","ys(i)（m）","ars(i)（m2）",2.0000000000000187,null,null,"番号","y(i)（m）","ar(i)（m2）",null,"番号","ys(i)（m）","ars(i)（m2）",2.0000000000000187]
[1,5.0000000000000001E-3,0.02,null,1,0.15,1.024628E-2,null,null,null,1,5.0000000000000001E-3,0.02,null,1,0.14999999999999991,1.024628E-2]
[2,1.4999999999999999E-2,0.02,null,2,0.25,6.39188E-3,null,null,null,2,1.4999999999999999E-2,0.02,null,2,0.25,6.39188E-3]
[3,2.5000000000000001E-2,0.02,null,3,0.375,2.3508320000000002E-3,null,null,null,3,2.5000000000000001E-2,0.02,null,3,0.375,2.3508320000000002E-3]
[4,3.4999999999999996E-2,0.02,null,4,0.5,2.3508320000000002E-3,null,null,null,4,3.4999999999999996E-2,0.02,null,4,0.5,2.3508320000000002E-3]
[5,4.4999999999999998E-2,0.02,null,5,0.625,2.3508320000000002E-3,null,null,null,5,4.4999999999999998E-2,0.02,null,5,0.625,2.3508320000000002E-3]
[6,5.5E-2,0.02,null,6,0.75,2.3508320000000002E-3,null,null,null,6,5.5E-2,0.02,null,6,0.75,2.3508320000000002E-3]
[7,6.5000000000000002E-2,0.02,null,7,0.875,2.3508320000000002E-3,null,null,null,7,6.5000000000000002E-2,0.02,null,7,0.875,2.3508320000000002E-3]
[8,7.5000000000000011E-2,0.02,null,8,1,2.3508320000000002E-3,null,null,null,8,7.5000000000000011E-2,0.02,null,8,1,2.3508320000000002E-3]
[9,8.5000000000000006E-2,0.02,null,9,1.125,2.3508320000000002E-3,null,null,null,9,8.5000000000000006E-2,0.02,null,9,1.125,2.3508320000000002E-3]
[10,9.5000000000000001E-2,0.02,null,10,1.25,2.3508320000000002E-3,null,null,null,10,9.5000000000000001E-2,0.02,null,10,1.25,2.3508320000000002E-3]
[11,0.10500000000000001,0.02,null,11,1.375,2.3508320000000002E-3,null,null,null,11,0.10500000000000001,0.02,null,11,1.375,2.3508320000000002E-3]
[12,0.115,0.02,null,12,1.5,2.3508320000000002E-3,null,null,null,12,0.115,0.02,null,12,1.5,2.3508320000000002E-3]
[13,0.125,0.02,null,13,1.625,2.3508320000000002E-3,null,null,null,13,0.125,0.02,null,13,1.625,2.3508320000000002E-3]
[14,0.13500000000000001,0.02,null,14,1.75,2.3508320000000002E-3,null,null,null,14,0.13500000000000001,0.02,null,14,1.75,2.3508320000000002E-3]
[15,0.14500000000000002,1.487686E-2,null,15,1.875,2.3508320000000002E-3,null,null,null,15,0.14500000000000002,1.487686E-2,null,15,1.875,2.3508320000000002E-3]
[16,0.155,1.487686E-2,null,16,2,2.3508320000000002E-3,null,null,null,16,0.155,1.487686E-2,null,16,2,2.3508320000000002E-3]
[17,0.16500000000000001,0.02,null,17,2.125,2.3508320000000002E-3,null,null,null,17,0.16500000000000001,0.02,null,17,2.125,2.3508320000000002E-3]
[18,0.17500000000000002,0.02,null,18,2.25,2.3508320000000002E-3,null,null,null,18,0.17500000000000002,0.02,null,18,2.25,2.3508320000000002E-3]
[19,0.185,0.02,null,19,2.375,2.3508320000000002E-3,null,null,null,19,0.185,0.02,null,19,2.375,2.3508320000000002E-3]
[20,0.19500000000000001,0.02,null,20,2.5,2.3508320000000002E-3,null,null,null,20,0.19500000000000001,0.02,null,20,2.5,2.3508320000000002E-3]
[21,0.20500000000000002,0.02,null,21,2.625,2.3508320000000002E-3,null,null,null,21,0.20500000000000002,0.02,null,21,2.625,2.3508320000000002E-3]
[22,0.215,0.02,null,22,2.75,2.3508320000000002E-3,null,null,null,22,0.215,0.02,null,22,2.75,2.3508320000000002E-3]
[23,0.22500000000000001,0.02,null,23,2.875,2.3508320000000002E-3,null,null,null,23,0.22500000000000001,0.02,null,23,2.875,2.3508320000000002E-3]
[24,0.23500000000000001,0.02,null,24,3,2.3508320000000002E-3,null,null,null,24,0.23500000000000001,0.02,null,24,3,2.3508320000000002E-3]
[25,0.245,1.6804059999999999E-2,null,25,3.125,2.3508320000000002E-3,null,null,null,25,0.245,1.6804059999999999E-2,null,25,3.125,2.3508320000000002E-3]
[26,0.255,1.6804059999999999E-2,null,26,3.25,2.3508320000000002E-3,null,null,null,26,0.255,1.6804059999999999E-2,null,26,3.25,2.3508320000000002E-3]
[27,0.26500000000000001,0.02,null,27,3.375,2.3508320000000002E-3,null,null,null,27,0.26500000000000001,0.02,null,27,3.375,2.3508320000000002E-3]
[28,0.27500000000000002,0.02,null,28,3.5,2.3508320000000002E-3,null,null,null,28,0.27500000000000002,0.02,null,28,3.5,2.3508320000000002E-3]
[29,0.28500000000000003,0.02,null,29,3.625,2.3508320000000002E-3,null,null,null,29,0.28500000000000003,0.02,null,29,3.625,2.3508320000000002E-3]
[30,0.29499999999999998,0.02,null,30,3.75,6.39188E-3,null,null,null,30,0.29499999999999998,0.02,null,30,3.75,6.39188E-3]
[31,0.30499999999999999,0.02,null,31,3.85,1.024628E-2,null,null,null,31,0.30499999999999999,0.02,null,31,3.85,1.024628E-2]
[32,0.315,0.02,null,null,null,null,null,null,null,32,0.315,0.02]
[33,0.32500000000000001,0.02,null,null,null,null,null,null,null,33,0.32500000000000001,0.02]
[34,0.33500000000000002,0.02,null,null,null,null,null,null,null,34,0.33500000000000002,0.02]
[35,0.34500000000000003,0.02,null,null,null,null,null,null,null,35,0.34500000000000003,0.02]
[36,0.35500000000000004,0.02,null,null,null,null,null,null,null,36,0.35500000000000004,0.02]
[37,0.36499999999999999,0.02,null,null,null,null,null,null,null,37,0.36499999999999999,0.02]
[38,0.375,1.7649168E-2,null,null,null,null,null,null,null,38,0.375,1.7649168E-2]
[39,0.38500000000000001,0.02,null,null,null,null,null,null,null,39,0.38500000000000001,0.02]
[40,0.39500000000000002,0.02,null,null,null,null,null,null,null,40,0.39500000000000002,0.02]
[41,0.40500000000000003,0.02,null,null,null,null,null,null,null,41,0.40500000000000003,0.02]
[42,0.41500000000000004,0.02,null,null,null,null,null,null,null,42,0.41500000000000004,0.02]
[43,0.42499999999999999,0.02,null,null,null,null,null,null,null,43,0.42499999999999999,0.02]
[44,0.435,0.02,null,null,null,null,null,null,null,44,0.435,0.02]
[45,0.44500000000000001,0.02,null,null,null,null,null,null,null,45,0.44500000000000001,0.02]
[46,0.45500000000000002,0.02,null,null,null,null,null,null,null,46,0.45500000000000002,0.02]
[47,0.46500000000000002,0.02,null,null,null,null,null,null,null,47,0.46500000000000002,0.02]
[48,0.47500000000000003,0.02,null,null,null,null,null,null,null,48,0.47500000000000003,0.02]
[49,0.48499999999999999,0.02,null,null,null,null,null,null,null,49,0.48499999999999999,0.02]
[50,0.495,1.8824584000000002E-2,null,null,null,null,null,null,null,50,0.495,1.8824584000000002E-2]
[51,0.505,1.8824584000000002E-2,null,null,null,null,null,null,null,51,0.505,1.8824584000000002E-2]
[52,0.51500000000000001,0.02,null,null,null,null,null,null,null,52,0.51500000000000001,0.02]
[53,0.52500000000000002,0.02,null,null,null,null,null,null,null,53,0.52500000000000002,0.02]
[54,0.53500000000000003,0.02,null,null,null,null,null,null,null,54,0.53500000000000003,0.02]
[55,0.54500000000000004,0.02,null,null,null,null,null,null,null,55,0.54500000000000004,0.02]
[56,0.55500000000000005,0.02,null,null,null,null,null,null,null,56,0.55500000000000005,0.02]
[57,0.56500000000000006,0.02,null,null,null,null,null,null,null,57,0.56500000000000006,0.02]
[58,0.57500000000000007,0.02,null,null,null,null,null,null,null,58,0.57500000000000007,0.02]
[59,0.58499999999999996,0.02,null,null,null,null,null,null,null,59,0.58499999999999996,0.02]
[60,0.59499999999999997,0.02,null,null,null,null,null,null,null,60,0.59499999999999997,0.02]
[61,0.60499999999999998,0.02,null,null,null,null,null,null,null,61,0.60499999999999998,0.02]
[62,0.61499999999999999,0.02,null,null,null,null,null,null,null,62,0.61499999999999999,0.02]
[63,0.625,1.7649168E-2,null,null,null,null,null,null,null,63,0.625,1.7649168E-2]
[64,0.63500000000000001,0.02,null,null,null,null,null,null,null,64,0.63500000000000001,0.02]
[65,0.64500000000000002,0.02,null,null,null,null,null,null,null,65,0.64500000000000002,0.02]
[66,0.65500000000000003,0.02,null,null,null,null,null,null,null,66,0.65500000000000003,0.02]
[67,0.66500000000000004,0.02,null,null,null,null,null,null,null,67,0.66500000000000004,0.02]
[68,0.67500000000000004,0.02,null,null,null,null,null,null,null,68,0.67500000000000004,0.02]
[69,0.68500000000000005,0.02,null,null,null,null,null,null,null,69,0.68500000000000005,0.02]
[70,0.69500000000000006,0.02,null,null,null,null,null,null,null,70,0.69500000000000006,0.02]
[71,0.70500000000000007,0.02,null,null,null,null,null,null,null,71,0.70500000000000007,0.02]
[72,0.71499999999999997,0.02,null,null,null,null,null,null,null,72,0.71499999999999997,0.02]
[73,0.72499999999999998,0.02,null,null,null,null,null,null,null,73,0.72499999999999998,0.02]
[74,0.73499999999999999,0.02,null,null,null,null,null,null,null,74,0.73499999999999999,0.02]
[75,0.745,1.8824584000000002E-2,null,null,null,null,null,null,null,75,0.745,1.8824584000000002E-2]
[76,0.755,1.8824584000000002E-2,null,null,null,null,null,null,null,76,0.755,1.8824584000000002E-2]
[77,0.76500000000000001,0.02,null,null,null,null,null,null,null,77,0.76500000000000001,0.02]
[78,0.77500000000000002,0.02,null,null,null,null,null,null,null,78,0.77500000000000002,0.02]
[79,0.78500000000000003,0.02,null,null,null,null,null,null,null,79,0.78500000000000003,0.02]
[80,0.79500000000000004,0.02,null,null,null,null,null,null,null,80,0.79500000000000004,0.02]
[81,0.80500000000000005,0.02,null,null,null,null,null,null,null,81,0.80500000000000005,0.02]
[82,0.81500000000000006,0.02,null,null,null,null,null,null,null,82,0.81500000000000006,0.02]
[83,0.82500000000000007,0.02,null,null,null,null,null,null,null,83,0.82500000000000007,0.02]
[84,0.83500000000000008,0.02,null,null,null,null,null,null,null,84,0.83500000000000008,0.02]
[85,0.84499999999999997,0.02,null,null,null,null,null,null,null,85,0.84499999999999997,0.02]
[86,0.85499999999999998,0.02,null,null,null,null,null,null,null,86,0.85499999999999998,0.02]
[87,0.86499999999999999,0.02,null,null,null,null,null,null,null,87,0.86499999999999999,0.02]
[88,0.875,1.7649168E-2,null,null,null,null,null,null,null,88,0.875,1.7649168E-2]
[89,0.88500000000000001,0.02,null,null,null,null,null,null,null,89,0.88500000000000001,0.02]
[90,0.89500000000000002,0.02,null,null,null,null,null,null,null,90,0.89500000000000002,0.02]
[91,0.90500000000000003,0.02,null,null,null,null,null,null,null,91,0.90500000000000003,0.02]
[92,0.91500000000000004,0.02,null,null,null,null,null,null,null,92,0.91500000000000004,0.02]
[93,0.92500000000000004,0.02,null,null,null,null,null,null,null,93,0.92500000000000004,0.02]
[94,0.93500000000000005,0.02,null,null,null,null,null,null,null,94,0.93500000000000005,0.02]
[95,0.94500000000000006,0.02,null,null,null,null,null,null,null,95,0.94500000000000006,0.02]
[96,0.95500000000000007,0.02,null,null,null,null,null,null,null,96,0.95500000000000007,0.02]
[97,0.96499999999999997,0.02,null,null,null,null,null,null,null,97,0.96499999999999997,0.02]
[98,0.97499999999999998,0.02,null,null,null,null,null,null,null,98,0.97499999999999998,0.02]
[99,0.98499999999999999,0.02,null,null,null,null,null,null,null,99,0.98499999999999999,0.02]
[100,0.995,1.8824584000000002E-2,null,null,null,null,null,null,null,100,0.995,1.8824584000000002E-2]
[101,1.0049999999999999,1.8824584000000002E-2,null,null,null,null,null,null,null,101,1.0049999999999999,1.8824584000000002E-2]
[102,1.0149999999999999,0.02,null,null,null,null,null,null,null,102,1.0149999999999999,0.02]
[103,1.0249999999999999,0.02,null,null,null,null,null,null,null,103,1.0249999999999999,0.02]
[104,1.0349999999999999,0.02,null,null,null,null,null,null,null,104,1.0349999999999999,0.02]
[105,1.0449999999999999,0.02,null,null,null,null,null,null,null,105,1.0449999999999999,0.02]
[106,1.0549999999999999,0.02,null,null,null,null,null,null,null,106,1.0549999999999999,0.02]
[107,1.0649999999999999,0.02,null,null,null,null,null,null,null,107,1.0649999999999999,0.02]
[108,1.075,0.02,null,null,null,null,null,null,null,108,1.075,0.02]
[109,1.085,0.02,null,null,null,null,null,null,null,109,1.085,0.02]
[110,1.095,0.02,null,null,null,null,null,null,null,110,1.095,0.02]
[111,1.105,0.02,null,null,null,null,null,null,null,111,1.105,0.02]
[112,1.115,0.02,null,null,null,null,null,null,null,112,1.115,0.02]
[113,1.125,1.7649168E-2,null,null,null,null,null,null,null,113,1.125,1.7649168E-2]
[114,1.135,0.02,null,null,null,null,null,null,null,114,1.135,0.02]
[115,1.145,0.02,null,null,null,null,null,null,null,115,1.145,0.02]
[116,1.155,0.02,null,null,null,null,null,null,null,116,1.155,0.02]
[117,1.1649999999999998,0.02,null,null,null,null,null,null,null,117,1.1649999999999998,0.02]
[118,1.1749999999999998,0.02,null,null,null,null,null,null,null,118,1.1749999999999998,0.02]
[119,1.1849999999999998,0.02,null,null,null,null,null,null,null,119,1.1849999999999998,0.02]
[120,1.1949999999999998,0.02,null,null,null,null,null,null,null,120,1.1949999999999998,0.02]
[121,1.2049999999999998,0.02,null,null,null,null,null,null,null,121,1.2049999999999998,0.02]
[122,1.2149999999999999,0.02,null,null,null,null,null,null,null,122,1.2149999999999999,0.02]
[123,1.2249999999999999,0.02,null,null,null,null,null,null,null,123,1.2249999999999999,0.02]
[124,1.2349999999999999,0.02,null,null,null,null,null,null,null,124,1.2349999999999999,0.02]
[125,1.2449999999999999,1.8824584000000002E-2,null,null,null,null,null,null,null,125,1.2449999999999999,1.8824584000000002E-2]
[126,1.2549999999999999,1.8824584000000002E-2,null,null,null,null,null,null,null,126,1.2549999999999999,1.8824584000000002E-2]
[127,1.2649999999999999,0.02,null,null,null,null,null,null,null,127,1.2649999999999999,0.02]
[128,1.2749999999999999,0.02,null,null,null,null,null,null,null,128,1.2749999999999999,0.02]
[129,1.2849999999999999,0.02,null,null,null,null,null,null,null,129,1.2849999999999999,0.02]
[130,1.2949999999999999,0.02,null,null,null,null,null,null,null,130,1.2949999999999999,0.02]
[131,1.3049999999999999,0.02,null,null,null,null,null,null,null,131,1.3049999999999999,0.02]
[132,1.3149999999999999,0.02,null,null,null,null,null,null,null,132,1.3149999999999999,0.02]
[133,1.325,0.02,null,null,null,null,null,null,null,133,1.325,0.02]
[134,1.335,0.02,null,null,null,null,null,null,null,134,1.335,0.02]
[135,1.345,0.02,null,null,null,null,null,null,null,135,1.345,0.02]
[136,1.355,0.02,null,null,null,null,null,null,null,136,1.355,0.02]
[137,1.365,0.02,null,null,null,null,null,null,null,137,1.365,0.02]
[138,1.375,1.7649168E-2,null,null,null,null,null,null,null,138,1.375,1.7649168E-2]
[139,1.385,0.02,null,null,null,null,null,null,null,139,1.385,0.02]
[140,1.395,0.02,null,null,null,null,null,null,null,140,1.395,0.02]
[141,1.405,0.02,null,null,null,null,null,null,null,141,1.405,0.02]
[142,1.4149999999999998,0.02,null,null,null,null,null,null,null,142,1.4149999999999998,0.02]
[143,1.4249999999999998,0.02,null,null,null,null,null,null,null,143,1.4249999999999998,0.02]
[144,1.4349999999999998,0.02,null,null,null,null,null,null,null,144,1.4349999999999998,0.02]
[145,1.4449999999999998,0.02,null,null,null,null,null,null,null,145,1.4449999999999998,0.02]
[146,1.4549999999999998,0.02,null,null,null,null,null,null,null,146,1.4549999999999998,0.02]
[147,1.4649999999999999,0.02,null,null,null,null,null,null,null,147,1.4649999999999999,0.02]
[148,1.4749999999999999,0.02,null,null,null,null,null,null,null,148,1.4749999999999999,0.02]
[149,1.4849999999999999,0.02,null,null,null,null,null,null,null,149,1.4849999999999999,0.02]
[150,1.4949999999999999,1.8824584000000002E-2,null,null,null,null,null,null,null,150,1.4949999999999999,1.8824584000000002E-2]
[151,1.5049999999999999,1.8824584000000002E-2,null,null,null,null,null,null,null,151,1.5049999999999999,1.8824584000000002E-2]
[152,1.5149999999999999,0.02,null,null,null,null,null,null,null,152,1.5149999999999999,0.02]
[153,1.5249999999999999,0.02,null,null,null,null,null,null,null,153,1.5249999999999999,0.02]
[154,1.5349999999999999,0.02,null,null,null,null,null,null,null,154,1.5349999999999999,0.02]
[155,1.5449999999999999,0.02,null,null,null,null,null,null,null,155,1.5449999999999999,0.02]
[156,1.5549999999999999,0.02,null,null,null,null,null,null,null,156,1.5549999999999999,0.02]
[157,1.5649999999999999,0.02,null,null,null,null,null,null,null,157,1.5649999999999999,0.02]
[158,1.575,0.02,null,null,null,null,null,null,null,158,1.575,0.02]
[159,1.585,0.02,null,null,null,null,null,null,null,159,1.585,0.02]
[160,1.595,0.02,null,null,null,null,null,null,null,160,1.595,0.02]
[161,1.605,0.02,null,null,null,null,null,null,null,161,1.605,0.02]
[162,1.615,0.02,null,null,null,null,null,null,null,162,1.615,0.02]
[163,1.625,1.7649168E-2,null,null,null,null,null,null,null,163,1.625,1.7649168E-2]
[164,1.635,0.02,null,null,null,null,null,null,null,164,1.635,0.02]
[165,1.645,0.02,null,null,null,null,null,null,null,165,1.645,0.02]
[166,1.655,0.02,null,null,null,null,null,null,null,166,1.655,0.02]
[167,1.665,0.02,null,null,null,null,null,null,null,167,1.665,0.02]
[168,1.6749999999999998,0.02,null,null,null,null,null,null,null,168,1.6749999999999998,0.02]
[169,1.6849999999999998,0.02,null,null,null,null,null,null,null,169,1.6849999999999998,0.02]
[170,1.6949999999999998,0.02,null,null,null,null,null,null,null,170,1.6949999999999998,0.02]
[171,1.7049999999999998,0.02,null,null,null,null,null,null,null,171,1.7049999999999998,0.02]
[172,1.7149999999999999,0.02,null,null,null,null,null,null,null,172,1.7149999999999999,0.02]
[173,1.7249999999999999,0.02,null,null,null,null,null,null,null,173,1.7249999999999999,0.02]
[174,1.7349999999999999,0.02,null,null,null,null,null,null,null,174,1.7349999999999999,0.02]
[175,1.7449999999999999,1.8824584000000002E-2,null,null,null,null,null,null,null,175,1.7449999999999999,1.8824584000000002E-2]
[176,1.7549999999999999,1.8824584000000002E-2,null,null,null,null,null,null,null,176,1.7549999999999999,1.8824584000000002E-2]
[177,1.7649999999999999,0.02,null,null,null,null,null,null,null,177,1.7649999999999999,0.02]
[178,1.7749999999999999,0.02,null,null,null,null,null,null,null,178,1.7749999999999999,0.02]
[179,1.7849999999999999,0.02,null,null,null,null,null,null,null,179,1.7849999999999999,0.02]
[180,1.7949999999999999,0.02,null,null,null,null,null,null,null,180,1.7949999999999999,0.02]
[181,1.8049999999999999,0.02,null,null,null,null,null,null,null,181,1.8049999999999999,0.02]
[182,1.8149999999999999,0.02,null,null,null,null,null,null,null,182,1.8149999999999999,0.02]
[183,1.825,0.02,null,null,null,null,null,null,null,183,1.825,0.02]
[184,1.835,0.02,null,null,null,null,null,null,null,184,1.835,0.02]
[185,1.845,0.02,null,null,null,null,null,null,null,185,1.845,0.02]
[186,1.855,0.02,null,null,null,null,null,null,null,186,1.855,0.02]
[187,1.865,0.02,null,null,null,null,null,null,null,187,1.865,0.02]
[188,1.875,1.7649168E-2,null,null,null,null,null,null,null,188,1.875,1.7649168E-2]
[189,1.885,0.02,null,null,null,null,null,null,null,189,1.885,0.02]
[190,1.895,0.02,null,null,null,null,null,null,null,190,1.895,0.02]
[191,1.905,0.02,null,null,null,null,null,null,null,191,1.905,0.02]
[192,1.915,0.02,null,null,null,null,null,null,null,192,1.915,0.02]
[193,1.9249999999999998,0.02,null,null,null,null,null,null,null,193,1.9249999999999998,0.02]
[194,1.9349999999999998,0.02,null,null,null,null,null,null,null,194,1.9349999999999998,0.02]
[195,1.9449999999999998,0.02,null,null,null,null,null,null,null,195,1.9449999999999998,0.02]
[196,1.9549999999999998,0.02,null,null,null,null,null,null,null,196,1.9549999999999998,0.02]
[197,1.9649999999999999,0.02,null,null,null,null,null,null,null,197,1.9649999999999999,0.02]
[198,1.9749999999999999,0.02,null,null,null,null,null,null,null,198,1.9749999999999999,0.02]
[199,1.9849999999999999,0.02,null,null,null,null,null,null,null,199,1.9849999999999999,0.02]
[200,1.9949999999999999,1.8824584000000002E-2,null,null,null,null,null,null,null,200,1.9949999999999999,1.8824584000000002E-2]
[201,2.0049999999999999,1.8824584000000002E-2,null,null,null,null,null,null,null,201,2.0049999999999999,1.8824584000000002E-2]
[202,2.0150000000000001,0.02,null,null,null,null,null,null,null,202,2.0150000000000001,0.02]
[203,2.0249999999999999,0.02,null,null,null,null,null,null,null,203,2.0249999999999999,0.02]
[204,2.0350000000000001,0.02,null,null,null,null,null,null,null,204,2.0350000000000001,0.02]
[205,2.0449999999999999,0.02,null,null,null,null,null,null,null,205,2.0449999999999999,0.02]
[206,2.0549999999999997,0.02,null,null,null,null,null,null,null,206,2.0549999999999997,0.02]
[207,2.0649999999999999,0.02,null,null,null,null,null,null,null,207,2.0649999999999999,0.02]
[208,2.0749999999999997,0.02,null,null,null,null,null,null,null,208,2.0749999999999997,0.02]
[209,2.085,0.02,null,null,null,null,null,null,null,209,2.085,0.02]
[210,2.0949999999999998,0.02,null,null,null,null,null,null,null,210,2.0949999999999998,0.02]
[211,2.105,0.02,null,null,null,null,null,null,null,211,2.105,0.02]
[212,2.1149999999999998,0.02,null,null,null,null,null,null,null,212,2.1149999999999998,0.02]
[213,2.125,1.7649168E-2,null,null,null,null,null,null,null,213,2.125,1.7649168E-2]
[214,2.1349999999999998,0.02,null,null,null,null,null,null,null,214,2.1349999999999998,0.02]
[215,2.145,0.02,null,null,null,null,null,null,null,215,2.145,0.02]
[216,2.1549999999999998,0.02,null,null,null,null,null,null,null,216,2.1549999999999998,0.02]
[217,2.165,0.02,null,null,null,null,null,null,null,217,2.165,0.02]
[218,2.1749999999999998,0.02,null,null,null,null,null,null,null,218,2.1749999999999998,0.02]
[219,2.1850000000000001,0.02,null,null,null,null,null,null,null,219,2.1850000000000001,0.02]
[220,2.1949999999999998,0.02,null,null,null,null,null,null,null,220,2.1949999999999998,0.02]
[221,2.2050000000000001,0.02,null,null,null,null,null,null,null,221,2.2050000000000001,0.02]
[222,2.2149999999999999,0.02,null,null,null,null,null,null,null,222,2.2149999999999999,0.02]
[223,2.2250000000000001,0.02,null,null,null,null,null,null,null,223,2.2250000000000001,0.02]
[224,2.2349999999999999,0.02,null,null,null,null,null,null,null,224,2.2349999999999999,0.02]
[225,2.2450000000000001,1.8824584000000002E-2,null,null,null,null,null,null,null,225,2.2450000000000001,1.8824584000000002E-2]
[226,2.2549999999999999,1.8824584000000002E-2,null,null,null,null,null,null,null,226,2.2549999999999999,1.8824584000000002E-2]
[227,2.2650000000000001,0.02,null,null,null,null,null,null,null,227,2.2650000000000001,0.02]
[228,2.2749999999999999,0.02,null,null,null,null,null,null,null,228,2.2749999999999999,0.02]
[229,2.2850000000000001,0.02,null,null,null,null,null,null,null,229,2.2850000000000001,0.02]
[230,2.2949999999999999,0.02,null,null,null,null,null,null,null,230,2.2949999999999999,0.02]
[231,2.3050000000000002,0.02,null,null,null,null,null,null,null,231,2.3050000000000002,0.02]
[232,2.3149999999999999,0.02,null,null,null,null,null,null,null,232,2.3149999999999999,0.02]
[233,2.3249999999999997,0.02,null,null,null,null,null,null,null,233,2.3249999999999997,0.02]
[234,2.335,0.02,null,null,null,null,null,null,null,234,2.335,0.02]
[235,2.3449999999999998,0.02,null,null,null,null,null,null,null,235,2.3449999999999998,0.02]
[236,2.355,0.02,null,null,null,null,null,null,null,236,2.355,0.02]
[237,2.3649999999999998,0.02,null,null,null,null,null,null,null,237,2.3649999999999998,0.02]
[238,2.375,1.7649168E-2,null,null,null,null,null,null,null,238,2.375,1.7649168E-2]
[239,2.3849999999999998,0.02,null,null,null,null,null,null,null,239,2.3849999999999998,0.02]
[240,2.395,0.02,null,null,null,null,null,null,null,240,2.395,0.02]
[241,2.4049999999999998,0.02,null,null,null,null,null,null,null,241,2.4049999999999998,0.02]
[242,2.415,0.02,null,null,null,null,null,null,null,242,2.415,0.02]
[243,2.4249999999999998,0.02,null,null,null,null,null,null,null,243,2.4249999999999998,0.02]
[244,2.4350000000000001,0.02,null,null,null,null,null,null,null,244,2.4350000000000001,0.02]
[245,2.4449999999999998,0.02,null,null,null,null,null,null,null,245,2.4449999999999998,0.02]
[246,2.4550000000000001,0.02,null,null,null,null,null,null,null,246,2.4550000000000001,0.02]
[247,2.4649999999999999,0.02,null,null,null,null,null,null,null,247,2.4649999999999999,0.02]
[248,2.4750000000000001,0.02,null,null,null,null,null,null,null,248,2.4750000000000001,0.02]
[249,2.4849999999999999,0.02,null,null,null,null,null,null,null,249,2.4849999999999999,0.02]
[250,2.4950000000000001,1.8824584000000002E-2,null,null,null,null,null,null,null,250,2.4950000000000001,1.8824584000000002E-2]
[251,2.5049999999999999,1.8824584000000002E-2,null,null,null,null,null,null,null,251,2.5049999999999999,1.8824584000000002E-2]
[252,2.5150000000000001,0.02,null,null,null,null,null,null,null,252,2.5150000000000001,0.02]
[253,2.5249999999999999,0.02,null,null,null,null,null,null,null,253,2.5249999999999999,0.02]
[254,2.5350000000000001,0.02,null,null,null,null,null,null,null,254,2.5350000000000001,0.02]
[255,2.5449999999999999,0.02,null,null,null,null,null,null,null,255,2.5449999999999999,0.02]
[256,2.5550000000000002,0.02,null,null,null,null,null,null,null,256,2.5550000000000002,0.02]
[257,2.5649999999999999,0.02,null,null,null,null,null,null,null,257,2.5649999999999999,0.02]
[258,2.5749999999999997,0.02,null,null,null,null,null,null,null,258,2.5749999999999997,0.02]
[259,2.585,0.02,null,null,null,null,null,null,null,259,2.585,0.02]
[260,2.5949999999999998,0.02,null,null,null,null,null,null,null,260,2.5949999999999998,0.02]
[261,2.605,0.02,null,null,null,null,null,null,null,261,2.605,0.02]
[262,2.6149999999999998,0.02,null,null,null,null,null,null,null,262,2.6149999999999998,0.02]
[263,2.625,1.7649168E-2,null,null,null,null,null,null,null,263,2.625,1.7649168E-2]
[264,2.6349999999999998,0.02,null,null,null,null,null,null,null,264,2.6349999999999998,0.02]
[265,2.645,0.02,null,null,null,null,null,null,null,265,2.645,0.02]
[266,2.6549999999999998,0.02,null,null,null,null,null,null,null,266,2.6549999999999998,0.02]
[267,2.665,0.02,null,null,null,null,null,null,null,267,2.665,0.02]
[268,2.6749999999999998,0.02,null,null,null,null,null,null,null,268,2.6749999999999998,0.02]
[269,2.6850000000000001,0.02,null,null,null,null,null,null,null,269,2.6850000000000001,0.02]
[270,2.6949999999999998,0.02,null,null,null,null,null,null,null,270,2.6949999999999998,0.02]
[271,2.7050000000000001,0.02,null,null,null,null,null,null,null,271,2.7050000000000001,0.02]
[272,2.7149999999999999,0.02,null,null,null,null,null,null,null,272,2.7149999999999999,0.02]
[273,2.7250000000000001,0.02,null,null,null,null,null,null,null,273,2.7250000000000001,0.02]
[274,2.7349999999999999,0.02,null,null,null,null,null,null,null,274,2.7349999999999999,0.02]
[275,2.7450000000000001,1.8824584000000002E-2,null,null,null,null,null,null,null,275,2.7450000000000001,1.8824584000000002E-2]
[276,2.7549999999999999,1.8824584000000002E-2,null,null,null,null,null,null,null,276,2.7549999999999999,1.8824584000000002E-2]
[277,2.7650000000000001,0.02,null,null,null,null,null,null,null,277,2.7650000000000001,0.02]
[278,2.7749999999999999,0.02,null,null,null,null,null,null,null,278,2.7749999999999999,0.02]
[279,2.7850000000000001,0.02,null,null,null,null,null,null,null,279,2.7850000000000001,0.02]
[280,2.7949999999999999,0.02,null,null,null,null,null,null,null,280,2.7949999999999999,0.02]
[281,2.8050000000000002,0.02,null,null,null,null,null,null,null,281,2.8050000000000002,0.02]
[282,2.8149999999999999,0.02,null,null,null,null,null,null,null,282,2.8149999999999999,0.02]
[283,2.8249999999999997,0.02,null,null,null,null,null,null,null,283,2.8249999999999997,0.02]
[284,2.835,0.02,null,null,null,null,null,null,null,284,2.835,0.02]
[285,2.8449999999999998,0.02,null,null,null,null,null,null,null,285,2.8449999999999998,0.02]
[286,2.855,0.02,null,null,null,null,null,null,null,286,2.855,0.02]
[287,2.8649999999999998,0.02,null,null,null,null,null,null,null,287,2.8649999999999998,0.02]
[288,2.875,1.7649168E-2,null,null,null,null,null,null,null,288,2.875,1.7649168E-2]
[289,2.8849999999999998,0.02,null,null,null,null,null,null,null,289,2.8849999999999998,0.02]
[290,2.895,0.02,null,null,null,null,null,null,null,290,2.895,0.02]
[291,2.9049999999999998,0.02,null,null,null,null,null,null,null,291,2.9049999999999998,0.02]
[292,2.915,0.02,null,null,null,null,null,null,null,292,2.915,0.02]
[293,2.9249999999999998,0.02,null,null,null,null,null,null,null,293,2.9249999999999998,0.02]
[294,2.9350000000000001,0.02,null,null,null,null,null,null,null,294,2.9350000000000001,0.02]
[295,2.9449999999999998,0.02,null,null,null,null,null,null,null,295,2.9449999999999998,0.02]
[296,2.9550000000000001,0.02,null,null,null,null,null,null,null,296,2.9550000000000001,0.02]
[297,2.9649999999999999,0.02,null,null,null,null,null,null,null,297,2.9649999999999999,0.02]
[298,2.9750000000000001,0.02,null,null,null,null,null,null,null,298,2.9750000000000001,0.02]
[299,2.9849999999999999,0.02,null,null,null,null,null,null,null,299,2.9849999999999999,0.02]
[300,2.9950000000000001,1.8824584000000002E-2,null,null,null,null,null,null,null,300,2.9950000000000001,1.8824584000000002E-2]
[301,3.0049999999999999,1.8824584000000002E-2,null,null,null,null,null,null,null,301,3.0049999999999999,1.8824584000000002E-2]
[302,3.0150000000000001,0.02,null,null,null,null,null,null,null,302,3.0150000000000001,0.02]
[303,3.0249999999999999,0.02,null,null,null,null,null,null,null,303,3.0249999999999999,0.02]
[304,3.0350000000000001,0.02,null,null,null,null,null,null,null,304,3.0350000000000001,0.02]
[305,3.0449999999999999,0.02,null,null,null,null,null,null,null,305,3.0449999999999999,0.02]
[306,3.0550000000000002,0.02,null,null,null,null,null,null,null,306,3.0550000000000002,0.02]
[307,3.0649999999999999,0.02,null,null,null,null,null,null,null,307,3.0649999999999999,0.02]
[308,3.0750000000000002,0.02,null,null,null,null,null,null,null,308,3.0750000000000002,0.02]
[309,3.085,0.02,null,null,null,null,null,null,null,309,3.085,0.02]
[310,3.0949999999999998,0.02,null,null,null,null,null,null,null,310,3.0949999999999998,0.02]
[311,3.105,0.02,null,null,null,null,null,null,null,311,3.105,0.02]
[312,3.1149999999999998,0.02,null,null,null,null,null,null,null,312,3.1149999999999998,0.02]
[313,3.125,1.7649168E-2,null,null,null,null,null,null,null,313,3.125,1.7649168E-2]
[314,3.1349999999999998,0.02,null,null,null,null,null,null,null,314,3.1349999999999998,0.02]
[315,3.145,0.02,null,null,null,null,null,null,null,315,3.145,0.02]
[316,3.1549999999999998,0.02,null,null,null,null,null,null,null,316,3.1549999999999998,0.02]
[317,3.165,0.02,null,null,null,null,null,null,null,317,3.165,0.02]
[318,3.1749999999999998,0.02,null,null,null,null,null,null,null,318,3.1749999999999998,0.02]
[319,3.1850000000000001,0.02,null,null,null,null,null,null,null,319,3.1850000000000001,0.02]
[320,3.1949999999999998,0.02,null,null,null,null,null,null,null,320,3.1949999999999998,0.02]
[321,3.2050000000000001,0.02,null,null,null,null,null,null,null,321,3.2050000000000001,0.02]
[322,3.2149999999999999,0.02,null,null,null,null,null,null,null,322,3.2149999999999999,0.02]
[323,3.2250000000000001,0.02,null,null,null,null,null,null,null,323,3.2250000000000001,0.02]
[324,3.2349999999999999,0.02,null,null,null,null,null,null,null,324,3.2349999999999999,0.02]
[325,3.2450000000000001,1.8824584000000002E-2,null,null,null,null,null,null,null,325,3.2450000000000001,1.8824584000000002E-2]
[326,3.2549999999999999,1.8824584000000002E-2,null,null,null,null,null,null,null,326,3.2549999999999999,1.8824584000000002E-2]
[327,3.2650000000000001,0.02,null,null,null,null,null,null,null,327,3.2650000000000001,0.02]
[328,3.2749999999999999,0.02,null,null,null,null,null,null,null,328,3.2749999999999999,0.02]
[329,3.2850000000000001,0.02,null,null,null,null,null,null,null,329,3.2850000000000001,0.02]
[330,3.2949999999999999,0.02,null,null,null,null,null,null,null,330,3.2949999999999999,0.02]
[331,3.3050000000000002,0.02,null,null,null,null,null,null,null,331,3.3050000000000002,0.02]
[332,3.3149999999999999,0.02,null,null,null,null,null,null,null,332,3.3149999999999999,0.02]
[333,3.3250000000000002,0.02,null,null,null,null,null,null,null,333,3.3250000000000002,0.02]
[334,3.335,0.02,null,null,null,null,null,null,null,334,3.335,0.02]
[335,3.3449999999999998,0.02,null,null,null,null,null,null,null,335,3.3449999999999998,0.02]
[336,3.355,0.02,null,null,null,null,null,null,null,336,3.355,0.02]
[337,3.3649999999999998,0.02,null,null,null,null,null,null,null,337,3.3649999999999998,0.02]
[338,3.375,1.7649168E-2,null,null,null,null,null,null,null,338,3.375,1.7649168E-2]
[339,3.3849999999999998,0.02,null,null,null,null,null,null,null,339,3.3849999999999998,0.02]
[340,3.395,0.02,null,null,null,null,null,null,null,340,3.395,0.02]
[341,3.4049999999999998,0.02,null,null,null,null,null,null,null,341,3.4049999999999998,0.02]
[342,3.415,0.02,null,null,null,null,null,null,null,342,3.415,0.02]
[343,3.4249999999999998,0.02,null,null,null,null,null,null,null,343,3.4249999999999998,0.02]
[344,3.4350000000000001,0.02,null,null,null,null,null,null,null,344,3.4350000000000001,0.02]
[345,3.4449999999999998,0.02,null,null,null,null,null,null,null,345,3.4449999999999998,0.02]
[346,3.4550000000000001,0.02,null,null,null,null,null,null,null,346,3.4550000000000001,0.02]
[347,3.4649999999999999,0.02,null,null,null,null,null,null,null,347,3.4649999999999999,0.02]
[348,3.4750000000000001,0.02,null,null,null,null,null,null,null,348,3.4750000000000001,0.02]
[349,3.4849999999999999,0.02,null,null,null,null,null,null,null,349,3.4849999999999999,0.02]
[350,3.4950000000000001,1.8824584000000002E-2,null,null,null,null,null,null,null,350,3.4950000000000001,1.8824584000000002E-2]
[351,3.5049999999999999,1.8824584000000002E-2,null,null,null,null,null,null,null,351,3.5049999999999999,1.8824584000000002E-2]
[352,3.5150000000000001,0.02,null,null,null,null,null,null,null,352,3.5150000000000001,0.02]
[353,3.5249999999999999,0.02,null,null,null,null,null,null,null,353,3.5249999999999999,0.02]
[354,3.5350000000000001,0.02,null,null,null,null,null,null,null,354,3.5350000000000001,0.02]
[355,3.5449999999999999,0.02,null,null,null,null,null,null,null,355,3.5449999999999999,0.02]
[356,3.5550000000000002,0.02,null,null,null,null,null,null,null,356,3.5550000000000002,0.02]
[357,3.5649999999999999,0.02,null,null,null,null,null,null,null,357,3.5649999999999999,0.02]
[358,3.5750000000000002,0.02,null,null,null,null,null,null,null,358,3.5750000000000002,0.02]
[359,3.585,0.02,null,null,null,null,null,null,null,359,3.585,0.02]
[360,3.5949999999999998,0.02,null,null,null,null,null,null,null,360,3.5949999999999998,0.02]
[361,3.605,0.02,null,null,null,null,null,null,null,361,3.605,0.02]
[362,3.6149999999999998,0.02,null,null,null,null,null,null,null,362,3.6149999999999998,0.02]
[363,3.625,1.7649168E-2,null,null,null,null,null,null,null,363,3.625,1.7649168E-2]
[364,3.6349999999999998,0.02,null,null,null,null,null,null,null,364,3.6349999999999998,0.02]
[365,3.645,0.02,null,null,null,null,null,null,null,365,3.645,0.02]
[366,3.6549999999999998,0.02,null,null,null,null,null,null,null,366,3.6549999999999998,0.02]
[367,3.665,0.02,null,null,null,null,null,null,null,367,3.665,0.02]
[368,3.6749999999999998,0.02,null,null,null,null,null,null,null,368,3.6749999999999998,0.02]
[369,3.6850000000000001,0.02,null,null,null,null,null,null,null,369,3.6850000000000001,0.02]
[370,3.6949999999999998,0.02,null,null,null,null,null,null,null,370,3.6949999999999998,0.02]
[371,3.7050000000000001,0.02,null,null,null,null,null,null,null,371,3.7050000000000001,0.02]
[372,3.7149999999999999,0.02,null,null,null,null,null,null,null,372,3.7149999999999999,0.02]
[373,3.7250000000000001,0.02,null,null,null,null,null,null,null,373,3.7250000000000001,0.02]
[374,3.7349999999999999,0.02,null,null,null,null,null,null,null,374,3.7349999999999999,0.02]
[375,3.7450000000000001,1.6804059999999999E-2,null,null,null,null,null,null,null,375,3.7450000000000001,1.6804059999999999E-2]
[376,3.7549999999999999,1.6804059999999999E-2,null,null,null,null,null,null,null,376,3.7549999999999999,1.6804059999999999E-2]
[377,3.7650000000000001,0.02,null,null,null,null,null,null,null,377,3.7650000000000001,0.02]
[378,3.7749999999999999,0.02,null,null,null,null,null,null,null,378,3.7749999999999999,0.02]
[379,3.7850000000000001,0.02,null,null,null,null,null,null,null,379,3.7850000000000001,0.02]
[380,3.7949999999999999,0.02,null,null,null,null,null,null,null,380,3.7949999999999999,0.02]
[381,3.8050000000000002,0.02,null,null,null,null,null,null,null,381,3.8050000000000002,0.02]
[382,3.8149999999999999,0.02,null,null,null,null,null,null,null,382,3.8149999999999999,0.02]
[383,3.8250000000000002,0.02,null,null,null,null,null,null,null,383,3.8250000000000002,0.02]
[384,3.835,0.02,null,null,null,null,null,null,null,384,3.835,0.02]
[385,3.8449999999999998,1.487686E-2,null,null,null,null,null,null,null,385,3.8449999999999998,1.487686E-2]
[386,3.855,1.487686E-2,null,null,null,null,null,null,null,386,3.855,1.487686E-2]
[387,3.8649999999999998,0.02,null,null,null,null,null,null,null,387,3.8649999999999998,0.02]
[388,3.875,0.02,null,null,null,null,null,null,null,388,3.875,0.02]
[389,3.8849999999999998,0.02,null,null,null,null,null,null,null,389,3.8849999999999998,0.02]
[390,3.895,0.02,null,null,null,null,null,null,null,390,3.895,0.02]
[391,3.9049999999999998,0.02,null,null,null,null,null,null,null,391,3.9049999999999998,0.02]
[392,3.915,0.02,null,null,null,null,null,null,null,392,3.915,0.02]
[393,3.9249999999999998,0.02,null,null,null,null,null,null,null,393,3.9249999999999998,0.02]
[394,3.9350000000000001,0.02,null,null,null,null,null,null,null,394,3.9350000000000001,0.02]
[395,3.9449999999999998,0.02,null,null,null,null,null,null,null,395,3.9449999999999998,0.02]
[396,3.9550000000000001,0.02,null,null,null,null,null,null,null,396,3.9550000000000001,0.02]
[397,3.9649999999999999,0.02,null,null,null,null,null,null,null,397,3.9649999999999999,0.02]
[398,3.9750000000000001,0.02,null,null,null,null,null,null,null,398,3.9750000000000001,0.02]
[399,3.9849999999999999,0.02,null,null,null,null,null,null,null,399,3.9849999999999999,0.02]
[400,3.9950000000000001,0.02,null,null,null,null,null,null,null,400,3.9950000000000001,0.02]

{"sheet":"Sheet1","index":4,"n_rows":19,"n_cols":12,"rows_kept":19,"cut":false,"hidden":false,"merged":[[18,1,18,11],[2,1,3,1],[11,1,12,1],[2,8,2,9],[2,10,2,11],[11,8,11,9],[11,10,11,11],[2,2,2,3],[2,4,2,5],[2,6,2,7],[11,2,11,3],[11,4,11,5],[11,6,11,7]]}
[]
[null,"橋軸方向"]
[null,null,"限界値計算",null,"Mφ計算",null,"道示計算例",null,"比（限界値計算）",null,"比（Mφ計算）"]
[null,null,"φ","M","φ","M","φ","M","φ","M","φ","M"]
[null,"ひび割れ",1.1243620614564178E-4,9453.5900453042832,1.25E-4,8960.1822296862301,1.121E-4,9558,{"$f":"C5/G5","v":1.0029991627621926},{"$f":"D5/H5","v":0.98907617130197567},{"$f":"E5/G5","v":1.1150758251561106},{"$f":"F5/H5","v":0.93745367542228819}]
[null,"初期降伏",1.3679627952607354E-3,30496.349803084981,1.3750000000000001E-3,30573.907532276186,1.3600000000000001E-3,30410,{"$f":"C6/G6","v":1.0058549965152466},{"$f":"D6/H6","v":1.0028395199962177},{"$f":"E6/G6","v":1.0110294117647058},{"$f":"F6/H6","v":1.00538992213996}]
[null,"引張・性能2",2.3169350041318232E-2,34410.435533649303,2.3175000000000001E-2,34410.478841556032,2.315E-2,34490,1.0008358549165544,0.99769311492169621,1.0010799136069115,0.99769437058730159]
[null,"引張・性能3",3.239454957525989E-2,34369.458833430792,3.2399999999999998E-2,34369.400880258931,3.2320000000000002E-2,34460,1.0023066081454173,0.99737257206705721,1.0024752475247525,0.99737089031511694]
[null,"圧縮",4.4056245159245805E-2,34138.324066751033,4.4075000000000003E-2,34137.906529758468]
[]
[null,"橋軸直交方向"]
[null,null,"限界値計算",null,"Mφ計算",null,"道示計算例",null,"比（限界値計算）",null,"比（Mφ計算）"]
[null,null,"φ","M","φ","M","φ","M","φ","M","φ","M"]
[null,"ひび割れ",5.6276314093753944E-5,18447.972992721345,6.0000000000000008E-5,17540.092318328665,5.609E-5,18640,{"$f":"C14/G14","v":1.0033216989437324},{"$f":"D14/H14","v":0.98969812192711082},{"$f":"E14/G14","v":1.0697093956141916},{"$f":"F14/H14","v":0.94099207716355504}]
[null,"初期降伏",6.465520874600674E-4,51093.584222610581,6.5000000000000008E-4,51232.936776550268,6.4309999999999997E-4,50840,{"$f":"C15/G15","v":1.0053678859587427},{"$f":"D15/H15","v":1.0049878879349052},{"$f":"E15/G15","v":1.0107292800497591},{"$f":"F15/H15","v":1.0077288901760477}]
[null,"引張・性能2",1.2266152925234513E-2,68780.744285488094,1.2270000000000001E-2,68780.240805375914,1.2239999999999999E-2,68900,1.0021366768982445,0.99826914783001586,1.0024509803921571,0.9982618404263558]
[null,"引張・性能3",1.7302709759967554E-2,67717.469611935812,1.7310000000000002E-2,67715.734948274796,1.7299999999999999E-2,67800,1.0001566335241361,0.99878273763917125,1.0005780346820812,0.99875715262942177]
[null,"圧縮",1.7306818195782624E-2,67700.634655982751,1.7320000000000002E-2,67681.753208731214]
[null,"(注）上記で「限界値計算」は「分割法による矩形断面のMφ限界値計算」により、「Mφ計算」は「分割法によるRC断面のMφ計算」により計算したものである"]